## refractive_indices_STP
Band | Wavelength | n_Al | k_Al | n_Al2 | k_Al2 | n_Sio | k_Sio | n_MgF2 | k_MgF2 | n_LiF | k_LiF | n_Tio2 | k_Tio2 | n_Ag | k_Ag | n_Al203 | k_Al203 | n_Si3n4 | k_Si3n4 | n_Au | k_Au | n_Sio2 | k_Sio2
UV200 | 0.2 | 0.11945 | 2.2653 | 0.24 | 1.976 |  |  | 1.4742 | 0.0018
UVC | 0.25 | 0.1846 | 2.9293 | 0.217 | 2.433 | 1.88 | 0.65632 | 1.4506 | 0.00141 | 1.4189 | 0 | 2.4417 | 1.4924 | 1.364 | 1.318 | 1.774 | 0.0002 | 2.2819 | 0 | 1.2402 | 1.5232 | 1.5084 | 0
UV300 | 0.3 | 0.26418 | 3.5787 | 0.263 | 3.003 | 2.161 | 0.43 | 1.4392 | 0.00116 | 1.4087 | 0 | 3.3255 | 0.89179 | 1.609 | 0.9126 | 1.7376 | 0 | 2.1759 | 0 | 1.5253 | 1.808 | 1.4871 | 0
U | 0.364 | 0.39732 | 4.3875 | 0.3494 | 3.7118 | 2.2478 | 0.2135 | 1.4315 | 0.00094 | 1.4015 | 0 | 2.8877 | 0.019701 | 0.070917 | 1.6019 | 1.711 | 0 | 2.1229 | 0 | 1.5913 | 1.7783 | 1.4745 | 0
UV400 | 0.4 | 0.48787 | 4.8355 | 0.42 | 4.108 |  |  | 1.4288 | 0.00086
B | 0.442 | 0.60555 | 5.3577 | 0.5126 | 4.5574 | 2.0607 | 0.072885 | 1.4264 | 0.00077 | 1.3967 | 0 | 2.566 | 2e-06 | 0.053192 | 2.5332 | 1.6943 | 0 | 2.0815 | 0 | 1.4883 | 1.7977 | 1.4666 | 0
g | 0.475 | 0.72122 | 5.7556 | 0.598 | 4.908 | 2.0187 | 0.04728 | 1.425 | 0.000722 | 1.3953 | 0 | 2.5116 | 0 | 0.051893 | 2.8414 | 1.6898 | 0 | 2.0703 | 0 | 1.2865 | 1.5789 | 1.4631 | 0
V | 0.54 | 0.97274 | 6.5119 | 0.796 | 5.577 | 1.9815 | 0.008 | 1.423 | 0.000634 | 1.3933 | 0 | 2.4435 | 0 | 0.052824 | 3.4018 | 1.6832 | 0 | 2.0543 | 0 | 0.32592 | 2.2608 | 1.46 | 0
R_l | 0.63 | 1.4303 | 7.5081 | 1.153 | 6.457 |  |  | 1.4212 | 0.00054
R | 0.647 | 1.5389 | 7.6818 | 1.2415 | 6.614 | 1.9526 | 0.0008 | 1.421 | 0.000527 | 1.391 | 0 | 2.3835 | 0 | 0.060334 | 4.2604 | 1.6766 | 0 | 2.0377 | 0 | 0.11359 | 3.4742 | 1.4567 | 0
I | 0.789 | 2.7233 | 8.4171 | 2.1921 | 7.341 | 1.9317 | 0.00052 | 1.4194 | 0.000432 | 1.3891 | 0 | 2.3434 | 0 | 0.077492 | 5.3462 | 1.6713 | 0 | 2.0249 | 0 | 0.079201 | 4.7445 | 1.4535 | 0
z | 0.866 | 2.4499 | 8.1439 | 1.9564 | 7.1214 | 1.92 | 0.000335 | 1.4189 | 0.000393 | 1.3883 | 0 | 2.33 | 0 | 0.089423 | 5.9221 | 1.6693 | 0 | 2.0201 | 0 | 0.08473 | 5.3619 | 1.4523 | 0
y | 0.962 | 1.53 | 8.9597 | 1.278 | 7.9614 | 1.9119 | 9.5e-05 | 1.4184 | 0.000353 | 1.3874 | 0 | 2.3176 | 0 | 0.1065 | 6.6335 | 1.6673 | 0 | 2.0154 | 0 | 0.095175 | 6.1003 | 1.4509 | 0
J | 1.24 | 1.3158 | 12.246 | 1.114 | 10.982 | 1.894 | 0 | 1.4176 | 0.00027 | 1.3852 | 0 | 2.2956 | 0 | 0.1686 | 8.664 | 1.7514 | 0 | 2.0053 | 0 | 0.135 | 8.142 | 1.4476 | 0
H | 1.63 | 1.7022 | 16.502 | 1.727 | 14.905 | 1.873 | 0 | 1.4171 | 0.000208 | 1.3821 | 0 | 2.2777 | 0 | 0.2848 | 11.48 | 1.7448 | 0 | 2.4618 | 4e-05 | 0.18716 | 10.917 | 1.4431 | 0

## Older_values
[8 empty] | Sio H&S(1954) |  | MgF2 Rod(2017) |  | Al2o3 Boi(2016) |  | Nb2O5 Lem(2013) |  | Gold B&W(2015)
Band | Wavelength | n_Ag | k_Ag | n_Sin | k_Sin | n_Al | k_Al | n_Sio | k_Sio | n_MgF2 | k_MgF2 | n_Al2o3 | k_Al2o3 | n_Nb2o5 | k_Nb2o5 | n_Au | k_Au
U | 0.364 | 0.070917 | 1.6019 | 2.1229 | 0 | 0.39732 | 4.3875 | 2.2478 | 0.2135 | 1.4315 | 0.000949 | 1.711 | 0 | 2.6715 | 0.0094 | 1.5913 | 1.7783
B | 0.442 | 0.053192 | 2.5332 | 2.0815 | 0 | 0.60555 | 5.3577 | 2.0607 | 0.072885 | 1.4264 | 0.00077 | 1.6943 | 0 | 2.462 | 0.00012 | 1.4883 | 1.7977
g | 0.475 | 0.051893 | 2.8414 | 2.0703 | 0 | 0.72122 | 5.7556 | 2.0187 | 0.04728 | 1.425 | 0.000722 | 1.6898 | 0 | 2.4211 | 3.2e-05 | 1.2865 | 1.5789
V | 0.54 | 0.052824 | 3.4018 | 2.0543 | 0 | 0.97274 | 6.5119 | 1.9815 | 0.008 | 1.423 | 0.000634 | 1.6832 | 0 | 2.3666 | 3.2e-06 | 0.32592 | 2.2608
R | 0.647 | 0.060334 | 4.2604 | 2.0377 | 0 | 1.5389 | 7.6818 | 1.9526 | 0.0008825 | 1.421 | 0.000527 | 1.6766 | 0 | 2.3167 | 0 | 0.11359 | 3.4742
I | 0.789 | 0.077492 | 5.3462 | 2.0249 | 0 | 2.7233 | 8.4171 | 1.9317 | 0.000527 | 1.4194 | 0.000432 | 1.6713 | 0 | 2.2828 | 0 | 0.079201 | 4.7445
z | 0.866 | 0.089423 | 5.9221 | 2.0201 | 0 | 2.4499 | 8.1439 | 1.92 | 0.000335 | 1.4189 | 0.000393 | 1.6693 | 0 | 2.2716 | 0 | 0.08473 | 5.3619
y | 0.962 | 0.1065 | 6.6335 | 2.0154 | 0 | 1.53 | 8.9597 | 1.9119 | 9.5e-05 | 1.4184 | 0.00035351 | 1.6673 | 0 | 2.264 | 0 | 0.095175 | 6.1003
J | 1.24 | 0.1686 | 8.664 | 2.0053 | 0 | 1.3158 | 12.246 | 1.894 | 0 | 1.4176 | 0.0002743 | 1.7514 | 0 | 2.2447 | 0 | 0.135 | 8.142
H | 1.63 | 0.2848 | 11.48 | 2.4618 | 4e-05 | 1.7022 | 16.502 | 1.873 | 0 | 1.4171 | 0.000208 | 1.7448 | 0 | 2.2344 | 0 | 0.18716 | 10.917